## Sheet1
Sample_No. | Deposit | La | Ce | Pr | Nd | Sm | Eu | Gd | Tb | Dy | Ho | Er | Tm | Yb | Lu | Y | PC1 | PC2 | PC3 | PC4 | PC5 | PC6 | W | Sn | Mo | Fe | Cu | Au | Pb | Zn
ZK0904-1302-GRT-1 | Zhuchong | 20.50633 | 93.13725 | 218.9474 | 438.9722 | 630.719 | 586.2069 | 461.3139 | 310.1604 | 263.3858 | 208.4806 | 200 | 161.5686 | 156.4706 | 135.0394 | 209.5541 | 5.013145 | -0.006889819 | 1.006645 | 0.4417365 | -0.03209569 | -0.1228092 | B-W | B-W | B-W | S | B-W | B-W | B-W | B-W
ZK0904-1302-GRT-2 | Zhuchong | 13.08017 | 65.52288 | 154.7368 | 325.4818 | 511.7647 | 468.9655 | 530.4136 | 454.5455 | 437.0079 | 397.5265 | 431.4199 | 403.9216 | 402.3529 | 368.5039 | 398.7261 | 5.608365 | -0.6781655 | 0.6472215 | 0.5956826 | -0.1824517 | -0.09290252 | B-W | B-W | B-W | S | B-W | B-W | B-W | B-W
ZK0904-1302-GRT-3 | Zhuchong | 15.18987 | 73.69281 | 169.4737 | 342.6124 | 509.8039 | 510.3448 | 443.7956 | 360.9626 | 329.9213 | 310.9541 | 322.6586 | 293.7255 | 304.7059 | 275.5906 | 310.1911 | 5.3481 | -0.4497916 | 0.7356267 | 0.5861786 | -0.1863263 | -0.1153493 | B-W | B-W | B-W | S | B-W | B-W | B-W | B-W
ZK0904-1302-GRT-4 | Zhuchong | 19.24051 | 89.37908 | 213.6842 | 492.5054 | 764.7059 | 818.9655 | 627.7372 | 532.0856 | 547.2441 | 514.1343 | 509.9698 | 435.2941 | 420.5882 | 368.1102 | 499.3631 | 5.973811 | -0.4604526 | 0.8368077 | 0.6756665 | -0.1208756 | -0.08451465 | B-W | B-W | B-W | S | B-W | B-W | B-W | B-W
ZK0904-1302-GRT-5 | Zhuchong | 15.78059 | 80.22876 | 182.1053 | 398.2869 | 645.7516 | 653.4483 | 535.2798 | 457.2193 | 464.5669 | 475.265 | 528.0967 | 478.4314 | 503.5294 | 456.6929 | 457.3248 | 5.870934 | -0.6030653 | 0.6948395 | 0.6914902 | -0.2507225 | -0.1249393 | B-W | B-W | B-W | S | B-W | B-W | B-W | B-W
ZK0904-1302-GRT-6 | Zhuchong | 15.10549 | 75.3268 | 169.4737 | 342.6124 | 497.3856 | 496.5517 | 426.764 | 358.2888 | 337.7953 | 316.2544 | 338.9728 | 298.4314 | 309.4118 | 282.2835 | 315.9236 | 5.360379 | -0.4567211 | 0.713009 | 0.5909022 | -0.200533 | -0.09904327 | B-W | B-W | B-W | S | B-W | B-W | B-W | B-W
ZK0904-1302-GRT-7 | Zhuchong | 16.20253 | 77.45098 | 177.8947 | 368.3084 | 494.1176 | 500 | 404.8662 | 318.1818 | 291.7323 | 268.5512 | 270.6949 | 240.7843 | 247.0588 | 214.1732 | 259.8726 | 5.174387 | -0.3154181 | 0.788899 | 0.5458528 | -0.1689561 | -0.1057264 | B-W | B-W | B-W | S | B-W | B-W | B-W | B-W
ZK0904-1302-GRT-8 | Zhuchong | 13.50211 | 64.21569 | 137.8947 | 254.818 | 290.1961 | 356.8966 | 123.601 | 44.91979 | 20.94488 | 12.0318 | 9.425982 | 8 | 8.352941 | 8.622047 | 12.61146 | 1.812619 | 1.043577 | 1.660196 | -0.03090613 | 0.05470292 | -0.3753851 | B-W | B-W | B-W | S | B-W | B-W | B-W | B-W
ZK0904-1302-GRT-9 | Zhuchong | 13.83966 | 74.6732 | 187.3684 | 441.1135 | 823.5294 | 768.9655 | 622.871 | 393.0481 | 322.8346 | 265.0177 | 245.3172 | 204.3137 | 194.7059 | 174.8031 | 265.6051 | 5.266626 | -0.2932581 | 1.135017 | 0.4612267 | -0.01813893 | -0.1546491 | B-W | B-W | B-W | S | B-W | B-W | B-W | B-W
ZK0904-1302-GRT-10 | Zhuchong | 16.16034 | 78.10458 | 187.3684 | 430.4069 | 738.5621 | 753.4483 | 613.1387 | 526.738 | 555.1181 | 567.1378 | 628.3988 | 564.7059 | 565.2941 | 519.685 | 535.6688 | 6.076872 | -0.6630818 | 0.7229343 | 0.7218877 | -0.221623 | -0.1274652 | B-W | B-W | B-W | S | B-W | B-W | B-W | B-W
ZK0904-1289-GRT1-1 | Zhuchong | 9.113924 | 49.01961 | 110.5263 | 210.9208 | 282.3529 | 320.6897 | 132.8467 | 56.41711 | 31.73228 | 16.4841 | 12.38671 | 9.215686 | 10.94118 | 8.897638 | 16.87898 | 1.972007 | 0.7032196 | 1.614255 | -0.03682168 | 0.1212253 | -0.2662597 | B-W | B-W | B-W | S | B-W | B-W | B-W | B-W
ZK0904-1289-GRT1-2 | Zhuchong | 7.805907 | 42.32026 | 102.8421 | 218.4154 | 473.2026 | 418.9655 | 515.8151 | 465.2406 | 456.6929 | 445.2297 | 533.5347 | 533.3333 | 571.1765 | 566.9291 | 455.414 | 5.641597 | -1.130976 | 0.525427 | 0.6616296 | -0.2667809 | -0.1496369 | B-W | B-W | B-W | S | B-W | B-W | B-W | B-W
ZK0904-1289-GRT1-3 | Zhuchong | 14.64135 | 67.81046 | 146.3158 | 306.2099 | 528.7582 | 522.4138 | 549.8783 | 478.6096 | 460.6299 | 452.2968 | 491.8429 | 447.0588 | 492.9412 | 448.8189 | 442.0382 | 5.744629 | -0.7172944 | 0.5974758 | 0.6802047 | -0.1903641 | -0.130922 | B-W | B-W | B-W | S | B-W | B-W | B-W | B-W
ZK0904-1289-GRT2-1 | Zhuchong | 14.89451 | 70.75163 | 149.4737 | 286.9379 | 515.0327 | 475.8621 | 598.5401 | 572.1925 | 618.1102 | 650.1767 | 749.2447 | 729.4118 | 752.9412 | 732.2835 | 657.3248 | 6.134208 | -0.9071194 | 0.4025896 | 0.7571456 | -0.2550832 | -0.08690358 | B-W | B-W | B-W | S | B-W | B-W | B-W | B-W
ZK0904-1289-GRT2-2 | Zhuchong | 13.5865 | 61.60131 | 138.9474 | 276.2313 | 568.6275 | 475.8621 | 739.6594 | 775.4011 | 870.0787 | 984.0989 | 1256.798 | 1254.902 | 1388.235 | 1393.701 | 1019.745 | 6.625833 | -1.225578 | 0.2450992 | 0.8400006 | -0.3139472 | -0.1148378 | B-W | B-W | B-W | S | B-W | B-W | B-W | B-W
ZK0904-1289-GRT2-3 | Zhuchong | 10.54852 | 51.79739 | 116.8421 | 231.2634 | 443.1373 | 432.7586 | 486.1314 | 462.5668 | 472.4409 | 524.735 | 628.3988 | 650.9804 | 700 | 704.7244 | 525.4777 | 5.826251 | -1.053598 | 0.4029648 | 0.7566365 | -0.3237322 | -0.1393783 | B-W | B-W | B-W | S | B-W | B-W | B-W | B-W
ZK0904-1289-GRT2-4 | Zhuchong | 14.05063 | 60.45752 | 135.7895 | 244.1113 | 340.5229 | 396.5517 | 276.8856 | 194.385 | 166.1417 | 142.4028 | 147.432 | 136.4706 | 148.2353 | 133.0709 | 150.3185 | 4.420193 | -0.2267168 | 0.7930014 | 0.5170275 | -0.1653166 | -0.1635848 | B-W | B-W | B-W | S | B-W | B-W | B-W | B-W
ZK0904-1289-GRT2-5 | Zhuchong | 9.493671 | 45.26144 | 105.0526 | 201.4989 | 311.7647 | 374.1379 | 251.0949 | 189.3048 | 172.8346 | 173.8516 | 211.4804 | 215.2941 | 257.6471 | 275.9843 | 180.2548 | 4.618242 | -0.6293529 | 0.6127105 | 0.6324123 | -0.3809129 | -0.2446194 | B-W | B-W | B-W | S | B-W | B-W | B-W | B-W
ZK0904-1289-GRT2-6 | Zhuchong | 14.85232 | 76.14379 | 169.4737 | 342.6124 | 673.2026 | 570.6897 | 613.1387 | 409.0909 | 305.9055 | 194.3463 | 157.0997 | 116.4706 | 99.41176 | 88.58268 | 205.7325 | 4.823047 | -0.1219862 | 1.18247 | 0.3178408 | 0.2245677 | -0.06274709 | B-W | B-W | B-W | B-W | B-W | B-W | B-W | B-W
ZK0904-1289-GRT2-7 | Zhuchong | 12.48945 | 45.91503 | 108.4211 | 233.4047 | 436.6013 | 386.2069 | 510.9489 | 449.1979 | 456.6929 | 455.8304 | 513.5952 | 501.9608 | 528.8235 | 515.748 | 466.879 | 5.64489 | -0.9586499 | 0.4325455 | 0.6895825 | -0.1712443 | -0.1544399 | B-W | B-W | B-W | S | B-W | B-W | B-W | B-W
ZK0904-1293-GRT2-2 | Zhuchong | 63.29114 | 250 | 394.7368 | 520.3426 | 330.0654 | 575.8621 | 137.2263 | 84.2246 | 68.89764 | 57.06714 | 52.14502 | 47.05882 | 46.76471 | 37.95276 | 53.82166 | 3.715599 | 1.276408 | 1.066961 | 0.4798868 | -0.2258256 | -0.146587 | B-W | B-W | B-W | B-W | B-W | B-W | B-W | B-W
ZK0904-1293-GRT2-4 | Zhuchong | 70.88608 | 299.0196 | 448.4211 | 498.9293 | 281.0458 | 484.4828 | 144.5255 | 94.91979 | 83.46457 | 69.43463 | 71.90332 | 60 | 64.70588 | 50.7874 | 70.06369 | 3.971632 | 1.229361 | 0.8754877 | 0.5212804 | -0.2878857 | -0.07152011 | B-W | B-W | B-W | B-W | B-W | B-W | B-W | B-W
ZK0904-1293-GRT2-5 | Zhuchong | 25.90717 | 118.7908 | 242.1053 | 404.7109 | 409.1503 | 581.0345 | 161.5572 | 82.35294 | 58.66142 | 42.93286 | 38.48943 | 34.58824 | 32.05882 | 28.50394 | 44.4586 | 3.320044 | 0.8970259 | 1.347257 | 0.3186078 | -0.1091392 | -0.2203845 | B-W | B-W | B-W | B-W | B-W | B-W | B-W | B-W